## p_calibration
dx (cm) | Flashlight to glass slide edge (cm) | Dist = total dist to source (cm) | Diff = I_S - I_B
3.15 | 1 | 4.15 | 175
4.7 |  | 5.7 | 167
6.75 |  | 7.75 | 152

## hk_calibration
T (C) | x (wt. frac. PMMA) | Diff = I_S - I_B | Dist = total dist to source (cm)
185 | 0 | 0 | 8
| 0.25 | 33 | 6.85
| 0.5 | 168 | 5.6
| 0.75 | 162 | 4.35
| 1 | 0 | 2.85
175 | 0 | 0 | 8
| 0.25 | 32 | 6.7
| 0.5 | 174 | 5.5
| 0.75 | 172 | 4.1
| 1 | 0 | 2.8
165 | 0 | 0 | 8
| 0.25 | 25 | 6.9
| 0.5 | 161 | 5.75
| 0.75 | 132 | 4.7
| 1 | 0 | 3.5
155 | 0 | 0 | 7.9
| 0.25 | 0 | 6.6
| 0.5 | 108 | 5.45
| 0.75 | 53 | 4.35
| 1 | 0 | 3.2
150 | 0 | 0 | 8
| 0.25 | 0 | 6.9
| 0.5 | 27 | 5.75
| 0.75 | 12 | 4.45
| 1 | 0 | 3.15

## a_calibration
T (C) | x (wt. frac. PMMA) | Diff = I_S - I_B | Dist = total dist to source (cm)
175 | 0.25 | 34 | 8
| 0.25 | 29 | 6.85
| 0.25 | 27 | 5.55
| 0.5 | 194 | 4.15
| 0.5 | 230 | 2.9
| 0.5 | 182 | 8
| 0.5 | 172 | 6.85
| 0.75 | 112 | 5.5
| 0.75 | 111 | 4.2
| 0.75 | 143 | 2.9
165 | 0.25 | 28 | 8
| 0.25 | 29 | 6.85
| 0.25 | 30 | 5.6
| 0.5 | 176 | 4.4
| 0.5 | 196 | 3.15
| 0.5 | 151 | 7.9
| 0.5 | 148 | 6.7
| 0.75 | 101 | 5.45
| 0.75 | 110 | 4.2
| 0.75 | 141 | 2.85
155 | 0.25 | 0 | 7.9
| 0.25 | 0 | 6.55
| 0.25 | 0 | 5.3
| 0.5 | 126 | 4.1
| 0.5 | 140 | 2.8
| 0.5 | 111 | 7.9
| 0.5 | 114 | 6.65
| 0.75 | 30 | 5.55
| 0.75 | 30 | 4.15
| 0.75 | 26 | 2.75