## Sheet1
Iteration | Sample Name | Front (F) / Back (B) | x (wt. frac. PMMA) | T (C) | Diff = I_S - I_B | Dist = total dist to source (cm) | Sample Visible?
init | SAN150_0 | N/A | 0 | 150 | 0 | N/A | 0
init | SAN150_1 | N/A | 0 | 150 | 0 | N/A | 0
init | PMMA150_0 | N/A | 1 | 150 | 0 | N/A | 0
init | PMMA150_1 | N/A | 1 | 150 | 0 | N/A | 0
init | SAN200_0 | N/A | 0 | 200 | 0 | N/A | 0
init | SAN200_1 | N/A | 0 | 200 | 0 | N/A | 0
init | PMMA200_0 | N/A | 1 | 200 | 0 | N/A | 0
init | PMMA200_1 | N/A | 1 | 200 | 0 | N/A | 0
0 | NH0 | F | 0.49853365 | 175 | 150 | 8.15 | 1
0 | NH0 | B | 0.49853365 | 175 | 149 | 8 | 1
0 | NH1 | F | 0.52711389 | 175 | 156 | 6.85 | 1
0 | NH1 | B | 0.52711389 | 175 | 155 | 6.75 | 1
0 | NH2 | F | 0.47288586 | 175 | 166 | 5.75 | 1
0 | NH2 | B | 0.47288586 | 175 | 170 | 5.55 | 1
0 | NH3 | F | 0.44753685 | 175 | 181 | 4.65 | 1
0 | NH3 | B | 0.44753685 | 175 | 173 | 4.65 | 1
0 | NH4 | F | 0.55301133 | 175 | 194 | 3.5 | 1
0 | NH4 | B | 0.55301133 | 175 | 198 | 3.25 | 1
1 | NH5 | F | 0.62127418 | 168 | 135 | 8 | 1
1 | NH5 | B | 0.62127418 | 168 | 137 | 7.9 | 1
1 | NH6 | F | 0.36571808 | 168 | 71 | 6.85 | 1
1 | NH6 | B | 0.36571808 | 168 | 81 | 6.55 | 1
1 | NH7 | F | 0.64854354 | 168 | 163 | 5.55 | 1
1 | NH7 | B | 0.64854354 | 168 | 167 | 5.45 | 1
1 | NH8 | F | 0.33872118 | 168 | 40 | 4.4 | 1
1 | NH8 | B | 0.33872118 | 168 | 40 | 4.2 | 1
1 | NH9 | F | 0.31300812 | 168 | 19 | 3.25 | 1
1 | NH9 | B | 0.31300812 | 168 | 18 | 3 | 1
2 | NH10 | F | 0.6856932 | 166 | 125 | 8.05 | 1
2 | NH10 | B | 0.6856932 | 166 | 110 | 7.9 | 1
2 | NH11 | F | 0.40814129 | 166 | 124 | 6.85 | 1
2 | NH11 | B | 0.40814129 | 166 | 117 | 6.6 | 1
2 | NH12 | F | 0.56806289 | 166 | 153 | 5.6 | 1
2 | NH12 | B | 0.56806289 | 166 | 158 | 5.5 | 1
2 | NH13 | F | 0.38294273 | 166 | 76 | 4.55 | 1
2 | NH13 | B | 0.38294273 | 166 | 72 | 4.3 | 1
2 | NH14 | F | 0.43950014 | 166 | 168 | 3.3 | 1
2 | NH14 | B | 0.43950014 | 166 | 166 | 3.05 | 1
3 | NH15 | F | 0.79575815 | 151 | 9 | 7.9 | 1
3 | NH15 | B | 0.79575815 | 151 | 11 | 7.9 | 1
3 | NH16 | F | 0.35979864 | 151 | 6 | 6.85 | 1
3 | NH16 | B | 0.35979864 | 151 | 7 | 6.7 | 1
3 | NH17 | F | 0.76685282 | 151 | 6 | 5.65 | 1
3 | NH17 | B | 0.76685282 | 151 | 6 | 5.45 | 1
3 | NH18 | F | 0.82245057 | 151 | 5 | 4.4 | 1
3 | NH18 | B | 0.82245057 | 151 | 3 | 4.3 | 1
3 | NH19 | F | 0.84760233 | 151 | 0 | 3.45 | 0
3 | NH19 | B | 0.84760233 | 151 | 0 | 3.05 | 0
4 | NH20 | F | 0.68391911 | 153 | 22 | 7.95 | 1
4 | NH20 | B | 0.68391911 | 153 | 33 | 8 | 1
4 | NH21 | F | 0.51038834 | 153 | 45 | 6.8 | 1
4 | NH21 | B | 0.51038834 | 153 | 60 | 6.8 | 1
4 | NH22 | F | 0.48229212 | 153 | 37 | 5.7 | 1
4 | NH22 | B | 0.48229212 | 153 | 47 | 5.75 | 1
4 | NH23 | F | 0.5448467 | 153 | 49 | 4.7 | 1
4 | NH23 | B | 0.5448467 | 153 | 58 | 4.65 | 1
4 | NH24 | F | 0.45255972 | 153 | 12 | 3.75 | 1
4 | NH24 | B | 0.45255972 | 153 | 15 | 3.5 | 1
5 | NH25 | F | 0.69875209 | 159 | 82 | 7.95 | 1
5 | NH25 | B | 0.69875209 | 159 | 69 | 7.9 | 1
5 | NH26 | F | 0.67213212 | 159 | 70 | 6.85 | 1
5 | NH26 | B | 0.67213212 | 159 | 68 | 6.8 | 1
5 | NH27 | F | 0.45773366 | 159 | 117 | 5.7 | 1
5 | NH27 | B | 0.45773366 | 159 | 131 | 5.6 | 1
5 | NH28 | F | 0.43016011 | 159 | 75 | 4.5 | 1
5 | NH28 | B | 0.43016011 | 159 | 75 | 4.3 | 1
5 | NH29 | F | 0.64417312 | 159 | 114 | 3.3 | 1
5 | NH29 | B | 0.64417312 | 159 | 125 | 3.1 | 1
6 | NH30 | F | 0.76400385 | 157 | 13 | 8.05 | 1
6 | NH30 | B | 0.76400385 | 157 | 7 | 8.1 | 1
6 | NH31 | F | 0.73536946 | 157 | 19 | 6.8 | 1
6 | NH31 | B | 0.73536946 | 157 | 25 | 6.9 | 1
6 | NH32 | F | 0.39306018 | 157 | 12 | 5.55 | 1
6 | NH32 | B | 0.39306018 | 157 | 14 | 5.55 | 1
6 | NH33 | F | 0.4213791 | 157 | 20 | 4.1 | 1
6 | NH33 | B | 0.4213791 | 157 | 21 | 4.25 | 1
6 | NH34 | F | 0.70605669 | 157 | 46 | 2.9 | 1
6 | NH34 | B | 0.70605669 | 157 | 52 | 2.9 | 1
7 | NH35 | F | 0.23549919 | 180 | 22 | 8.15 | 1
7 | NH35 | B | 0.23549919 | 180 | 29 | 8 | 1
7 | NH36 | F | 0.26318761 | 180 | 27 | 6.9 | 1
7 | NH36 | B | 0.26318761 | 180 | 34 | 6.7 | 1
7 | NH37 | F | 0.29366157 | 180 | 61 | 5.7 | 1
7 | NH37 | B | 0.29366157 | 180 | 69 | 5.5 | 1
7 | NH38 | F | 0.32152509 | 180 | 132 | 4.5 | 1
7 | NH38 | B | 0.32152509 | 180 | 140 | 4.25 | 1
7 | NH39 | F | 0.20955716 | 180 | 34 | 3.35 | 1
7 | NH39 | B | 0.20955716 | 180 | 32 | 3.05 | 1
8 | NH40 | F | 0.161053157 | 186 | 6 | 7.95 | 1
8 | NH40 | B | 0.161053157 | 186 | 20 | 8.05 | 1
8 | NH41 | F | 0.1882216 | 186 | 13 | 6.6 | 1
8 | NH41 | B | 0.1882216 | 186 | 24 | 6.65 | 1
8 | NH42 | F | 0.24133526 | 186 | 20 | 5.3 | 1
8 | NH42 | B | 0.24133526 | 186 | 38 | 5.35 | 1
8 | NH43 | F | 0.0217553468 | 186 | 0 | 3.8 | 0
8 | NH43 | B | 0.0217553468 | 186 | 0 | 3.95 | 0
8 | NH44 | F | 0.134439365 | 186 | 12 | 2.5 | 1
8 | NH44 | B | 0.134439365 | 186 | 34 | 2.7 | 1
9 | NH45 | F | 0.2446098 | 197 | 19 | 7.95 | 1
9 | NH45 | B | 0.2446098 | 197 | 19 | 7.95 | 1
9 | NH46 | F | 0.21788535 | 197 | 13 | 6.7 | 1
9 | NH46 | B | 0.21788535 | 197 | 12 | 6.7 | 1
9 | NH47 | F | 0.159163704 | 197 | 5 | 5.4 | 1
9 | NH47 | B | 0.159163704 | 197 | 5 | 5.7 | 1
9 | NH48 | F | 0.189122113 | 197 | 6 | 4.15 | 1
9 | NH48 | B | 0.189122113 | 197 | 7 | 4.5 | 1
9 | NH49 | F | 0.133157136 | 197 | 4 | 3 | 1
9 | NH49 | B | 0.133157136 | 197 | 5 | 3.4 | 1
10 | NH50 | F | 0.329065 | 199 | 136 | 8 | 1
10 | NH50 | B | 0.329065 | 199 | 138 | 7.85 | 1
10 | NH51 | F | 0.0659190083 | 199 | 3 | 6.6 | 1
10 | NH51 | B | 0.0659190083 | 199 | 3 | 6.4 | 1
10 | NH52 | F | 0.30146689 | 199 | 111 | 5.55 | 1
10 | NH52 | B | 0.30146689 | 199 | 123 | 5.1 | 1
10 | NH53 | F | 0.3542459 | 199 | 169 | 4.3 | 1
10 | NH53 | B | 0.3542459 | 199 | 168 | 4.1 | 1
10 | NH54 | F | 0.69733957 | 199 | 219 | 2.9 | 1
10 | NH54 | B | 0.69733957 | 199 | 230 | 2.75 | 1
11 | NH55 | F | 0.0879795 | 174 | 3 | 7.85 | 1
11 | NH55 | B | 0.0879795 | 174 | 3 | 7.8 | 1
11 | NH56 | F | 0.1187637 | 174 | 5 | 6.6 | 1
11 | NH56 | B | 0.1187637 | 174 | 4 | 6.65 | 1
11 | NH57 | F | 0.9627137 | 174 | 0 | 5.45 | 0
11 | NH57 | B | 0.9627137 | 174 | 0 | 5.6 | 0
11 | NH58 | F | 0.3330525 | 174 | 32 | 4.25 | 1
11 | NH58 | B | 0.3330525 | 174 | 29 | 4.4 | 1
11 | NH59 | F | 0.0578205 | 174 | 4 | 2.9 | 1
11 | NH59 | B | 0.0578205 | 174 | 3 | 3.1 | 1
12 | NH60 | F | 0.60356095 | 188 | 146 | 8.1 | 1
12 | NH60 | B | 0.60356095 | 188 | 152 | 8 | 1
12 | NH61 | F | 0.57579299 | 188 | 171 | 6.8 | 1
12 | NH61 | B | 0.57579299 | 188 | 165 | 6.7 | 1
12 | NH62 | F | 0.55025429 | 188 | 165 | 5.6 | 1
12 | NH62 | B | 0.55025429 | 188 | 169 | 5.5 | 1
12 | NH63 | F | 0.62927863 | 188 | 188 | 4.15 | 1
12 | NH63 | B | 0.62927863 | 188 | 201 | 4 | 1
12 | NH64 | F | 0.52332546 | 188 | 226 | 2.7 | 1
12 | NH64 | B | 0.52332546 | 188 | 228 | 2.6 | 1
13 | NH65 | F | 0.74217858 | 194 | 147 | 7.85 | 1
13 | NH65 | B | 0.74217858 | 194 | 145 | 8 | 1
13 | NH66 | F | 0.39605718 | 194 | 148 | 6.55 | 1
13 | NH66 | B | 0.39605718 | 194 | 155 | 6.8 | 1
13 | NH67 | F | 0.71505998 | 194 | 175 | 5.3 | 1
13 | NH67 | B | 0.71505998 | 194 | 171 | 5.55 | 1
13 | NH68 | F | 0.36722627 | 194 | 167 | 4 | 1
13 | NH68 | B | 0.36722627 | 194 | 168 | 4.1 | 1
13 | NH69 | F | 0.76972403 | 194 | 172 | 2.7 | 1
13 | NH69 | B | 0.76972403 | 194 | 176 | 2.9 | 1
14 | NH70 | F | 0.82944826 | 181 | 19 | 7.95 | 1
14 | NH70 | B | 0.82944826 | 181 | 21 | 7.85 | 1
14 | NH71 | F | 0.8583979 | 181 | 3 | 6.6 | 1
14 | NH71 | B | 0.8583979 | 181 | 3 | 6.45 | 1
14 | NH72 | F | 0.8017943 | 181 | 155 | 5.35 | 1
14 | NH72 | B | 0.8017943 | 181 | 147 | 5.15 | 1
14 | NH73 | F | 0.29129674 | 181 | 35 | 4.05 | 1
14 | NH73 | B | 0.29129674 | 181 | 30 | 3.85 | 1
14 | NH74 | F | 0.88449796 | 181 | 2 | 2.8 | 1
14 | NH74 | B | 0.88449796 | 181 | 3 | 2.4 | 1
15 | NH75 | F | 0.61501302 | 154 | 52 | 7.9 | 1
15 | NH75 | B | 0.61501302 | 154 | 52 | 7.9 | 1
15 | NH76 | F | 0.51329251 | 154 | 28 | 6.55 | 1
15 | NH76 | B | 0.51329251 | 154 | 30 | 6.45 | 1
15 | NH77 | F | 0.64447604 | 154 | 30 | 5.25 | 1
15 | NH77 | B | 0.64447604 | 154 | 39 | 4.95 | 1
15 | NH78 | F | 0.58644851 | 154 | 47 | 3.8 | 1
15 | NH78 | B | 0.58644851 | 154 | 46 | 3.55 | 1
15 | NH79 | F | 0.53921555 | 154 | 38 | 2.4 | 1
15 | NH79 | B | 0.53921555 | 154 | 34 | 2.2 | 1
16 | NH80 | F | 0.30118224 | 162 | 9 | 7.9 | 1
16 | NH80 | B | 0.30118224 | 162 | 13 | 8 | 1
16 | NH81 | F | 0.76130435 | 162 | 101 | 6.75 | 1
16 | NH81 | B | 0.76130435 | 162 | 105 | 6.6 | 1
16 | NH82 | F | 0.32970741 | 162 | 18 | 5.2 | 1
16 | NH82 | B | 0.32970741 | 162 | 19 | 5.4 | 1
16 | NH83 | F | 0.73535259 | 162 | 128 | 3.75 | 1
16 | NH83 | B | 0.73535259 | 162 | 144 | 3.8 | 1
16 | NH84 | F | 0.27304247 | 162 | 20 | 2.25 | 1
16 | NH84 | B | 0.27304247 | 162 | 19 | 2.25 | 1
17 | NH85 | F | 0.76019965 | 171 | 151 | 8 | 1
17 | NH85 | B | 0.76019965 | 171 | 149 | 7.9 | 1
17 | NH86 | F | 0.39057963 | 171 | 48 | 6.6 | 1
17 | NH86 | B | 0.39057963 | 171 | 58 | 6.5 | 1
17 | NH87 | F | 0.36509583 | 171 | 31 | 5.3 | 1
17 | NH87 | B | 0.36509583 | 171 | 40 | 5.2 | 1
17 | NH88 | F | 0.73272768 | 171 | 168 | 4.1 | 1
17 | NH88 | B | 0.73272768 | 171 | 183 | 3.7 | 1
17 | NH89 | F | 0.78760206 | 171 | 132 | 2.7 | 1
17 | NH89 | B | 0.78760206 | 171 | 165 | 2.45 | 1
18 | NH90 | F | 0.78331761 | 184 | 138 | 7.9 | 1
18 | NH90 | B | 0.78331761 | 184 | 124 | 7.8 | 1
18 | NH91 | F | 0.36161255 | 184 | 97 | 6.6 | 1
18 | NH91 | B | 0.36161255 | 184 | 96 | 6.6 | 1
18 | NH92 | F | 0.33615112 | 184 | 67 | 5.35 | 1
18 | NH92 | B | 0.33615112 | 184 | 65 | 5.2 | 1
18 | NH93 | F | 0.38896012 | 184 | 162 | 4.2 | 1
18 | NH93 | B | 0.38896012 | 184 | 155 | 3.95 | 1
18 | NH94 | F | 0.75739277 | 184 | 193 | 2.85 | 1
18 | NH94 | B | 0.75739277 | 184 | 190 | 2.75 | 1
19 | NH95 | F | 0.76473138 | 177 | 139 | 7.95 | 1
19 | NH95 | B | 0.76473138 | 177 | 151 | 8 | 1
19 | NH96 | F | 0.2657755 | 177 | 21 | 6.75 | 1
19 | NH96 | B | 0.2657755 | 177 | 19 | 6.7 | 1
19 | NH97 | F | 0.29657488 | 177 | 20 | 5.4 | 1
19 | NH97 | B | 0.29657488 | 177 | 15 | 5.45 | 1
19 | NH98 | F | 0.79373984 | 177 | 145 | 4.25 | 1
19 | NH98 | B | 0.79373984 | 177 | 140 | 4.05 | 1
19 | NH99 | F | 0.23856301 | 177 | 14 | 2.75 | 1
19 | NH99 | B | 0.23856301 | 177 | 19 | 2.8 | 1